## Phase 1
Cell Properties Calculator
Input Component Properties |  |  | Single-Layer Stack Performance |  |  |  |  | Cell Properties |  |  | Cell Performance
Critical material properties are entered in the yellow boxes. These values can change with changes in cell design or active materials. |  |  | The mass contribution of each stack component can be estimated along with volume, specific energy, and energy density. |  |  |  |  | Cell design parameters allow for the calculation of projected cell properties and cell performance. This portion of the calculator will be completed once materials are defined. |  |  | Final calculations will include all cell components.
0
|  |  |  | Mass (mg/cm^2) |  | Thickness
Composite cathode |  |  | Material by layer |  | % | μm | %
Specific capacity | 99.15825 | mAh/g | Cathode | 35 | 54.22381 | 136.4416 | 27.22455
Ave voltage vs. Li | 4.2 | V | Anode | 14.97095 | 23.19377 | 69.72963 | 13.91333
Composite cathode loading | 35 | mg/cm2 | Separator | 5.1 | 7.901184 | 30 | 5.985978
Density | 2.5652 | g/cm3 | Cath. Curr. Collector | 1.62 | 2.509788 | 25 | 4.988315
Thickness | 136.4416 | μm | Anode Curr. Collector | 3.0912 | 4.789047 | 240 | 47.88782
|  |  | Packaging (total) | 42.88622 | 7.382395
|  |  | Total | 580.9256 |  | 501.1712 |  | Area | Diameter
Anode | [7 empty] | 1.266768 | 1.27
Specific capacity | 340 | mAh/g | Maximum Performance
Ave voltage vs. Li | 0.2 | V | Stack Specific Energy | 215.0695 | Wh/kg |  |  |  | mg/cm2 | cathode mass
Loading | 14.97095 | mg/cm2 | Stack Thickness | 192.5416 | μm |  |  |  | 10 | 12.66768
Density | 2.26 | g/cm3 | Capacity per Area | 3.47053875 | mAh/cm2 |  |  |  | 20 | 25.33535
N/P | 1.1 |  | Energy Density | 667.7684 | Wh/L |  |  |  | 30 | 38.00303
Excess anode capacity | 39.33333 | % | Capacity per Volume | 180.2488 | mAh/cm3
|  |  | Density | 3.104895 | g/cm3
Separator
Thickness | 30 | μm | These values represent stack performance and do not include cell packaging, tabs, void space, etc.
Density | 1.7 | g/cm3
Current Collectors |  |  | Cell-level Wh/kg considering packaging |  |  |  |  | Inputs
| Thick (μm) | mg/cm2 | 213.3197 | Wh/kg |  |  |  | Outputs
Porous Al | 25 | 1.62 | Cell-level Wh/kg considering packaging
Porous Copper | 25 | 3.0912 | 417.5752 | Wh/L
Packaging |  |  | Active weight fraction
Surface coating density | 1.5 | g/cm3 | 85.31877
Surface coating thickness | 120 | μm | Inactive weight fraction
Lead | 0.0011778 | g | 14.68123 |  | 213.3197 | 14.68123
Tab | 0.076 | g
Cell stack length | 5 | cm
Cell stack width | 7 | cm
Stack number | 9
Cell stack area | 35 | cm2
Packaging area | 37.44 | cm2
Packaging mass | 1.5010178 | g
[5 empty] | 94.24861 | 45.25789
Cathode Material |  |  |  |  | 147.7105 | 31.2476
Theoretical Capacity | 145 | mAh/g |  |  | 171.4891 | 24.83523
Active material fraction | 70.5 | % |  |  | 184.3007 | 21.15855
Utilization | 97 | % |  |  | 192.1901 | 18.77468
Active material density | 3.04 | g/cm3 |  |  | 197.5025 | 17.10369
[5 empty] | 201.311 | 15.86741
Electrolyte fraction | 19 | % |  |  | 204.1698 | 14.91572
Electrolyte density | 1.7 | g/cm3 |  |  | 206.3924 | 14.16051
[5 empty] | 208.1686 | 13.54661
Carbon Black fraction | 3 | %
Carbon black density | 2.2 | g/cm3
Binder fraction | 1.5 | %
Binder density | 2.2 | g/cm3
Electrode density | 2.5652 | g/cm3

## Phase 2
Cell Properties Calculator
Input Component Properties |  |  | Single-Layer Stack Performance |  |  |  |  | Cell Properties |  |  | Cell Performance
Critical material properties are entered in the yellow boxes. These values can change with changes in cell design or active materials. |  |  | The mass contribution of each stack component can be estimated along with volume, specific energy, and energy density. |  |  |  |  | Cell design parameters allow for the calculation of projected cell properties and cell performance. This portion of the calculator will be completed once materials are defined. |  |  | Final calculations will include all cell components.
0
|  |  |  | Mass (mg/cm^2) |  | Thickness
Composite cathode |  |  | Material by layer |  | % | μm | %
Specific capacity | 99.15825 | mAh/g | Cathode | 35 | 49.62749 | 136.6547 | 28.67626
Ave voltage vs. Li | 4.2 | V | Anode | 11.78451 | 16.70959 | 54.88827 | 11.51801
Composite cathode loading | 35 | mg/cm2 | Separator | 10.5 | 14.88825 | 60 | 12.59068
Density | 2.5612 | g/cm3 | Cath. Curr. Collector | 1.62 | 2.297044 | 25 | 5.246117
Thickness | 136.6547 | μm | Anode Curr. Collector | 3.0912 | 4.3831 | 200 | 41.96893
|  |  | Packaging (total) | 42.6486125 | 12.09453
|  |  | Total | 352.6272 |  | 476.543 |  | Area | Diameter
Anode | [7 empty] | 1.266768 | 1.27
Specific capacity | 372 | mAh/g | Maximum Performance
Ave voltage vs. Li | 0.2 | V | Stack Specific Energy | 196.839 | Wh/kg |  |  |  | mg/cm2 | cathode mass
Loading | 11.78451 | mg/cm2 | Stack Thickness | 222.8547 | μm |  |  |  | 10 | 12.66768
Density | 2.26 | g/cm3 | Capacity per Area | 3.47053875 | mAh/cm2 |  |  |  | 20 | 25.33535
N/P | 1.2 |  | Energy Density | 547.5843 | Wh/L |  |  |  | 30 | 38.00303
Excess anode capacity | 20 | % | Capacity per Volume | 155.731 | mAh/cm3
|  |  | Density | 2.781889 | g/cm3
Separator
Thickness | 60 | μm | These values represent stack performance and do not include cell packaging, tabs, void space, etc.
Density | 1.75 | g/cm3
Current Collectors |  |  | Cell-level Wh/kg considering packaging |  |  |  |  | Inputs
| Thick (μm) | mg/cm2 | 192.1901 | Wh/kg |  |  |  | Outputs
Porous Al | 25 | 1.62 | Cell-level Wh/kg considering packaging
Porous Copper | 25 | 3.0912 | 349.6725 | Wh/L
Packaging |  |  | Active weight fraction
Surface coating density | 1.5 | g/cm3 | 81.22532
Surface coating thickness | 100 | μm | Inactive weight fraction
Lead | 0.0011778 | g | 18.77468
Tab | 0.076 | g
Cell stack length | 4 | cm
Cell stack width | 4 | cm
Stack number | 5
Cell stack area | 16 | cm2
Packaging area | 17.64 | cm2
Packaging mass | 0.6823778 | g
Cathode Material
Theoretical Capacity | 145 | mAh/g
Active material fraction | 70.5 | %
Utilization | 97 | %
Active material density | 3.04 | g/cm3
Electrolyte fraction | 25 | %
Electrolyte density | 1.3 | g/cm3
Carbon Black fraction | 3 | %
Carbon black density | 2 | g/cm3
Binder fraction | 1.5 | %
Binder density | 2.2 | g/cm3
Electrode density | 2.5612 | g/cm3

## Phase 3
Cell Properties Calculator
Input Component Properties |  |  | Single-Layer Stack Performance |  |  |  |  | Cell Properties |  |  | Cell Performance
Critical material properties are entered in the yellow boxes. These values can change with changes in cell design or active materials. |  |  | The mass contribution of each stack component can be estimated along with volume, specific energy, and energy density. |  |  |  |  | Cell design parameters allow for the calculation of projected cell properties and cell performance. This portion of the calculator will be completed once materials are defined. |  |  | Final calculations will include all cell components.
0
|  |  |  | Mass (mg/cm^2) |  | Thickness
Composite cathode |  |  | Material by layer |  | % | μm | %
Specific capacity | 99.15825 | mAh/g | Cathode | 35 | 52.66976 | 136.6547 | 28.98033
Ave voltage vs. Li | 4.2 | V | Anode | 11.78451 | 17.73393 | 54.88827 | 11.64014
Composite cathode loading | 35 | mg/cm2 | Separator | 9.625 | 14.48419 | 55 | 11.66384
Density | 2.5612 | g/cm3 | Cath. Curr. Collector | 1.62 | 2.437858 | 25 | 5.301744
Thickness | 136.6547 | μm | Anode Curr. Collector | 3.0912 | 4.651794 | 200 | 42.41395
|  |  | Packaging (total) | 42.6486125 | 8.022473
|  |  | Total | 531.6143 |  | 471.543 |  | Area | Diameter
Anode | [7 empty] | 1.266768 | 1.27
Specific capacity | 372 | mAh/g | Maximum Performance
Ave voltage vs. Li | 0.2 | V | Stack Specific Energy | 208.9057 | Wh/kg |  |  |  | mg/cm2 | cathode mass
Loading | 11.78451 | mg/cm2 | Stack Thickness | 217.8547 | μm |  |  |  | 10 | 12.66768
Density | 2.26 | g/cm3 | Capacity per Area | 3.47053875 | mAh/cm2 |  |  |  | 20 | 25.33535
N/P | 1.2 |  | Energy Density | 586.1 | Wh/L |  |  |  | 30 | 38.00303
Excess anode capacity | 20 | % | Capacity per Volume | 159.3052 | mAh/cm3
|  |  | Density | 2.805572 | g/cm3
Separator
Thickness | 55 | μm | These values represent stack performance and do not include cell packaging, tabs, void space, etc.
Density | 1.75 | g/cm3
Current Collectors |  |  | Cell-level Wh/kg considering packaging |  |  |  |  | Inputs
| Thick (μm) | mg/cm2 | 206.8315 | Wh/kg |  |  |  | Outputs
Porous Al | 25 | 1.62 | Cell-level Wh/kg considering packaging
Porous Copper | 25 | 3.0912 | 390.5462 | Wh/L
Packaging |  |  | Active weight fraction
Surface coating density | 1.5 | g/cm3 | 84.88788
Surface coating thickness | 100 | μm | Inactive weight fraction
Lead | 0.0011778 | g | 15.11212
Tab | 0.076 | g
Cell stack length | 4 | cm
Cell stack width | 4 | cm
Stack number | 8
Cell stack area | 16 | cm2
Packaging area | 17.64 | cm2
Packaging mass | 0.6823778 | g
Cathode Material
Theoretical Capacity | 145 | mAh/g
Active material fraction | 70.5 | %
Utilization | 97 | %
Active material density | 3.04 | g/cm3
Electrolyte fraction | 25 | %
Electrolyte density | 1.3 | g/cm3
Carbon Black fraction | 3 | %
Carbon black density | 2 | g/cm3
Binder fraction | 1.5 | %
Binder density | 2.2 | g/cm3
Electrode density | 2.5612 | g/cm3

## Sheet1
Cathode | 52.66976 | 53.13266 | 50.68812 | 52.66976 | 52.66976
Anode | 17.73393 | 17.88978 | 17.06671 | 17.73393 | 17.73393
Electrolyte | 14.48419 | 15.9398 | 5.939797 | 14.48419 | 14.48419
CC | 7.089651 | 2.459283 | 7.151959 | 2.437858 | 7.089651
Pouch | 8.022473 | 4.692676 | 19.48451 | 4.651794 | 8.022473
|  | 5.885803 |  | 8.022473
100.3311
Required | Designed
195 | 234